## Sheet1
B164 UNS N04400 Chemical Requirements
Ni | Cu | Fe | Mn | C | Si | S
63.0 min | 28.0-34.0 | 2.5 max | 2.0 max | 0.3 max | 0.5 max | 0.024 max
B164 UNS N04405 Chemical Requirements
Ni | Cu | Fe | Mn | C | Si | S
63.0 min | 28.0-34.0 | 2.5 max | 2.0 max | 0.3 max | 0.5 max | 0.025-0.06
Tensile and Hardness Requirements
UNS | Grade | Heat Treatment | Tensile Strength min,Mpa | Yield Strength min,Mpa | Elongation min, % | Winrock Marked
N04400 | Monel 400 | Solution annealed | 480 | 170 | 35 | HPF N04400
N04405 | Monel 405 | Solution annealed | 480 | 170 | 35 | HPF N04405